## Transmission Data
|  | Wavelength (nm) | % Transmission
|  | 1300 | 0.01232029
|  | 1299 | 0.01074853
|  | 1298 | 0.009258295
|  | 1297 | 0.00780964
Product Raw Data |  | 1296 | 0.006684163
Premium Shortpass Filter, Cut-On Wavelength: 700 nm |  | 1295 | 0.006070801
|  | 1294 | 0.005277801
Item # | FESH0700 | 1293 | 0.0047678
DISCLAIMER: The data presented here are typical. Slight variations in performance data will occur from lot to lot. Please contact Technical Support with any questions regarding the use or reliability of this data. |  | 1292 | 0.004178794
|  | 1291 | 0.003718605
|  | 1290 | 0.003268361
|  | 1289 | 0.002878585
|  | 1288 | 0.002469562
|  | 1287 | 0.002203647
|  | 1286 | 0.001887548
|  | 1285 | 0.0016
|  | 1284 | 0.001443866
|  | 1283 | 0.001236423
|  | 1282 | 0.00102641
|  | 1281 | 0.0008628395
|  | 1280 | 0.0006671492
|  | 1279 | 0.0006655076
|  | 1278 | 0.0006987969
|  | 1277 | 0.0004382854
|  | 1276 | 0.000411057
|  | 1275 | 0.0003767645
|  | 1274 | 0.0003251884
|  | 1273 | 0.0003861126
|  | 1272 | 0.0003077372
|  | 1271 | 0.0002300981
|  | 1270 | 0.0002759428
|  | 1269 | 6.631045e-05
|  | 1268 | 0.0001095814
|  | 1267 | 0.0001385588
|  | 1266 | 0.0001781493
|  | 1265 | 0.0001599716
|  | 1264 | 0.0001622326
|  | 1263 | 0.0001178485
|  | 1262 | 0.0001480451
|  | 1261 | 0.0001236713
|  | 1260 | 0.0002081786
|  | 1259 | 0.0002207476
|  | 1258 | 0.000119511
|  | 1257 | 0.0002165359
|  | 1256 | 0.0002185813
|  | 1255 | 0.0002377267
|  | 1254 | 0.0001414591
|  | 1253 | 0.000130052
|  | 1252 | 0.0001485139
|  | 1251 | 0.0001026524
|  | 1250 | 0.0001199052
|  | 1249 | 6.042129e-05
|  | 1248 | 3.044234e-05
|  | 1247 | 6.407978e-05
|  | 1246 | 1.383394e-05
|  | 1245 | 6.29057e-05
|  | 1244 | 9.098358e-05
|  | 1243 | 7.787678e-05
|  | 1242 | 0.0001136761
|  | 1241 | 1.832078e-05
|  | 1240 | 3.074171e-05
|  | 1239 | 2.905519e-06
|  | 1238 | 3.344767e-06
|  | 1237 | 3.264738e-06
|  | 1236 | 3.673341e-06
|  | 1235 | 3.844089e-06
|  | 1234 | 3.623807e-06
|  | 1233 | 4.591996e-06
|  | 1232 | 3.679713e-06
|  | 1231 | 5.984307e-06
|  | 1230 | 6.802571e-06
|  | 1229 | 4.892065e-06
|  | 1228 | 7.330135e-06
|  | 1227 | 1.370689e-05
|  | 1226 | 3.626686e-05
|  | 1225 | 7.689534e-05
|  | 1224 | 7.865516e-06
|  | 1223 | 3.840264e-06
|  | 1222 | 9.246449e-06
|  | 1221 | 3.420417e-05
|  | 1220 | 6.947507e-05
|  | 1219 | 3.566804e-06
|  | 1218 | 3.266984e-06
|  | 1217 | 3.995039e-06
|  | 1216 | 3.995477e-06
|  | 1215 | 5.315312e-06
|  | 1214 | 5.744086e-06
|  | 1213 | 3.656874e-06
|  | 1212 | 1.004175e-05
|  | 1211 | 6.538771e-06
|  | 1210 | 1.458904e-05
|  | 1209 | 7.192557e-06
|  | 1208 | 7.035193e-05
|  | 1207 | 5.122312e-05
|  | 1206 | 5.538001e-05
|  | 1205 | 5.715338e-06
|  | 1204 | 6.249106e-06
|  | 1203 | 4.298564e-06
|  | 1202 | 4.637887e-06
|  | 1201 | 4.183242e-05
|  | 1200 | 4.247145e-06
|  | 1199 | 1.042711e-05
|  | 1198 | 7.265455e-06
|  | 1197 | 8.655731e-06
|  | 1196 | 4.628282e-06
|  | 1195 | 1.391234e-05
|  | 1194 | 1.244685e-05
|  | 1193 | 5.030278e-05
|  | 1192 | 4.593894e-05
|  | 1191 | 7.288799e-05
|  | 1190 | 7.157244e-06
|  | 1189 | 4.122211e-06
|  | 1188 | 7.065016e-06
|  | 1187 | 7.855214e-05
|  | 1186 | 4.375886e-05
|  | 1185 | 1.142197e-05
|  | 1184 | 3.446047e-06
|  | 1183 | 5.518296e-05
|  | 1182 | 8.360534e-05
|  | 1181 | 2.090535e-06
|  | 1180 | 2.279214e-06
|  | 1179 | 6.198163e-05
|  | 1178 | 1.278627e-06
|  | 1177 | 1.60715e-06
|  | 1176 | 2.077492e-06
|  | 1175 | 2.258797e-06
|  | 1174 | 2.536011e-06
|  | 1173 | 2.420636e-06
|  | 1172 | 3.459932e-06
|  | 1171 | 3.005759e-06
|  | 1170 | 3.170534e-06
|  | 1169 | 2.494634e-06
|  | 1168 | 4.875869e-05
|  | 1167 | 8.323783e-07
|  | 1166 | 9.957974e-06
|  | 1165 | 6.751086e-07
|  | 1164 | 1.036889e-06
|  | 1163 | 1.463774e-06
|  | 1162 | 1.909603e-06
|  | 1161 | 2.364484e-06
|  | 1160 | 3.462043e-06
|  | 1159 | 3.525082e-06
|  | 1158 | 3.467119e-06
|  | 1157 | 3.672803e-06
|  | 1156 | 9.558308e-06
|  | 1155 | 3.374661e-06
|  | 1154 | 3.432964e-06
|  | 1153 | 3.626862e-06
|  | 1152 | 4.651271e-06
|  | 1151 | 4.037762e-06
|  | 1150 | 5.678757e-06
|  | 1149 | 1.392233e-05
|  | 1148 | 0.0001127371
|  | 1147 | 2.126342e-06
|  | 1146 | 2.868317e-06
|  | 1145 | 3.602773e-06
|  | 1144 | 3.175288e-06
|  | 1143 | 4.308273e-06
|  | 1142 | 3.812145e-06
|  | 1141 | 4.773658e-06
|  | 1140 | 3.527912e-06
|  | 1139 | 7.80002e-06
|  | 1138 | 4.26738e-06
|  | 1137 | 6.789177e-06
|  | 1136 | 0.0001100122
|  | 1135 | 4.084567e-05
|  | 1134 | 3.430678e-06
|  | 1133 | 5.317473e-06
|  | 1132 | 3.897504e-06
|  | 1131 | 7.138646e-06
|  | 1130 | 1.459896e-05
|  | 1129 | 6.574237e-06
|  | 1128 | 1.795788e-05
|  | 1127 | 8.749616e-06
|  | 1126 | 4.340193e-05
|  | 1125 | 6.317802e-05
|  | 1124 | 4.673734e-05
|  | 1123 | 4.001345e-05
|  | 1122 | 5.535559e-06
|  | 1121 | 3.712146e-06
|  | 1120 | 2.776368e-05
|  | 1119 | 3.779429e-06
|  | 1118 | 5.256667e-06
|  | 1117 | 4.860687e-06
|  | 1116 | 3.94651e-06
|  | 1115 | 8.408993e-06
|  | 1114 | 7.974255e-06
|  | 1113 | 6.599597e-06
|  | 1112 | 1.798262e-05
|  | 1111 | 3.342166e-05
|  | 1110 | 3.839706e-05
|  | 1109 | 3.831548e-06
|  | 1108 | 4.534741e-06
|  | 1107 | 3.476751e-06
|  | 1106 | 7.566929e-06
|  | 1105 | 4.222021e-06
|  | 1104 | 2.860764e-05
|  | 1103 | 5.06356e-05
|  | 1102 | 1.321046e-05
|  | 1101 | 4.13706e-06
|  | 1100 | 4.012621e-06
|  | 1099 | 3.222521e-06
|  | 1098 | 4.764007e-06
|  | 1097 | 6.485491e-06
|  | 1096 | 4.706973e-06
|  | 1095 | 3.433784e-06
|  | 1094 | 8.517046e-06
|  | 1093 | 3.907833e-05
|  | 1092 | 1.055069e-05
|  | 1091 | 6.338082e-06
|  | 1090 | 3.993135e-06
|  | 1089 | 6.845468e-06
|  | 1088 | 7.430072e-06
|  | 1087 | 1.779492e-05
|  | 1086 | 5.087066e-06
|  | 1085 | 1.468269e-05
|  | 1084 | 8.047278e-06
|  | 1083 | 2.90609e-05
|  | 1082 | 3.950536e-05
|  | 1081 | 5.172303e-05
|  | 1080 | 5.68324e-05
|  | 1079 | 4.983473e-07
|  | 1078 | 6.319142e-07
|  | 1077 | 8.11673e-07
|  | 1076 | 1.434663e-06
|  | 1075 | 1.567459e-06
|  | 1074 | 1.874322e-06
|  | 1073 | 2.510671e-06
|  | 1072 | 7.461515e-06
|  | 1071 | 2.989167e-06
|  | 1070 | 3.695735e-06
|  | 1069 | 3.98006e-06
|  | 1068 | 4.510214e-06
|  | 1067 | 4.825779e-06
|  | 1066 | 3.879383e-06
|  | 1065 | 2.057681e-05
|  | 1064 | 3.421915e-06
|  | 1063 | 3.186257e-06
|  | 1062 | 3.690381e-06
|  | 1061 | 3.394844e-06
|  | 1060 | 5.675117e-06
|  | 1059 | 4.56604e-06
|  | 1058 | 8.242577e-05
|  | 1057 | 9.834426e-05
|  | 1056 | 3.555034e-06
|  | 1055 | 3.846748e-06
|  | 1054 | 3.736767e-06
|  | 1053 | 4.426049e-06
|  | 1052 | 3.251292e-06
|  | 1051 | 6.578547e-06
|  | 1050 | 6.491402e-06
|  | 1049 | 7.604996e-05
|  | 1048 | 3.763648e-05
|  | 1047 | 5.220139e-06
|  | 1046 | 4.493679e-05
|  | 1045 | 3.42101e-06
|  | 1044 | 3.347327e-06
|  | 1043 | 3.240941e-06
|  | 1042 | 4.08024e-06
|  | 1041 | 4.188867e-06
|  | 1040 | 4.106312e-06
|  | 1039 | 8.659082e-06
|  | 1038 | 4.221693e-06
|  | 1037 | 3.820224e-06
|  | 1036 | 0.0001604457
|  | 1035 | 3.642369e-05
|  | 1034 | 3.283161e-06
|  | 1033 | 4.084292e-06
|  | 1032 | 2.018724e-05
|  | 1031 | 3.310944e-06
|  | 1030 | 4.067172e-06
|  | 1029 | 4.374111e-06
|  | 1028 | 3.831154e-06
|  | 1027 | 3.718732e-06
|  | 1026 | 5.706039e-06
|  | 1025 | 7.455539e-06
|  | 1024 | 4.069334e-06
|  | 1023 | 4.77692e-05
|  | 1022 | 8.21391e-06
|  | 1021 | 6.022891e-06
|  | 1020 | 5.577791e-06
|  | 1019 | 0.0001061742
|  | 1018 | 1.104313e-05
|  | 1017 | 5.271014e-06
|  | 1016 | 2.180399e-05
|  | 1015 | 4.346659e-06
|  | 1014 | 4.706069e-06
|  | 1013 | 7.535933e-06
|  | 1012 | 4.145196e-06
|  | 1011 | 6.100113e-06
|  | 1010 | 3.86442e-06
|  | 1009 | 4.914991e-06
|  | 1008 | 3.634678e-05
|  | 1007 | 0.0001019499
|  | 1006 | 3.196027e-06
|  | 1005 | 3.518195e-06
|  | 1004 | 3.325474e-06
|  | 1003 | 4.527281e-06
|  | 1002 | 3.192805e-06
|  | 1001 | 3.788729e-06
|  | 1000 | 3.301913e-06
|  | 999 | 3.85814e-05
|  | 998 | 3.839392e-06
|  | 997 | 2.279009e-05
|  | 996 | 2.922572e-06
|  | 995 | 3.283239e-06
|  | 994 | 3.609269e-06
|  | 993 | 3.780602e-06
|  | 992 | 3.683376e-06
|  | 991 | 3.523214e-06
|  | 990 | 4.040298e-06
|  | 989 | 4.034326e-06
|  | 988 | 4.354835e-06
|  | 987 | 5.702725e-06
|  | 986 | 4.380672e-06
|  | 985 | 0.0001325965
|  | 984 | 3.583299e-05
|  | 983 | 3.633755e-06
|  | 982 | 4.268019e-06
|  | 981 | 4.006513e-06
|  | 980 | 6.452169e-06
|  | 979 | 5.429362e-06
|  | 978 | 3.690239e-06
|  | 977 | 5.146807e-06
|  | 976 | 0.0001957952
|  | 975 | 0.0001795924
|  | 974 | 4.641623e-06
|  | 973 | 4.908024e-06
|  | 972 | 5.712191e-06
|  | 971 | 0.0002258042
|  | 970 | 3.245931e-06
|  | 969 | 3.390552e-06
|  | 968 | 3.789431e-06
|  | 967 | 3.328448e-06
|  | 966 | 3.192264e-06
|  | 965 | 4.748556e-06
|  | 964 | 8.466386e-06
|  | 963 | 4.831957e-06
|  | 962 | 0.0001841183
|  | 961 | 3.577441e-06
|  | 960 | 1.14839e-05
|  | 959 | 7.863086e-05
|  | 958 | 4.261067e-06
|  | 957 | 1.578352e-05
|  | 956 | 8.940113e-05
|  | 955 | 1.20738e-05
|  | 954 | 4.967548e-06
|  | 953 | 5.233278e-06
|  | 952 | 0.0002236722
|  | 951 | 2.361208e-06
|  | 950 | 2.817544e-06
|  | 949 | 3.230528e-06
|  | 948 | 3.193246e-06
|  | 947 | 3.212466e-06
|  | 946 | 3.176485e-06
|  | 945 | 3.956746e-06
|  | 944 | 3.451256e-06
|  | 943 | 4.243467e-06
|  | 942 | 6.260611e-06
|  | 941 | 0.0001897837
|  | 940 | 3.324251e-06
|  | 939 | 0.0002938671
|  | 938 | 3.810053e-06
|  | 937 | 1.560575e-05
|  | 936 | 8.700981e-06
|  | 935 | 1.104012e-05
|  | 934 | 2.099829e-05
|  | 933 | 0.0002628797
|  | 932 | 0.0002355543
|  | 931 | 1.462801e-05
|  | 930 | 1.42699e-05
|  | 929 | 6.035052e-05
|  | 928 | 5.237307e-06
|  | 927 | 0.000276619
|  | 926 | 4.513277e-05
|  | 925 | 3.379336e-06
|  | 924 | 5.906783e-06
|  | 923 | 5.241971e-06
|  | 922 | 5.415804e-06
|  | 921 | 5.873051e-06
|  | 920 | 7.43544e-06
|  | 919 | 8.560532e-06
|  | 918 | 6.659858e-05
|  | 917 | 5.852784e-06
|  | 916 | 6.01747e-06
|  | 915 | 0.0001830796
|  | 914 | 3.357479e-06
|  | 913 | 7.502298e-06
|  | 912 | 5.118421e-05
|  | 911 | 5.628748e-06
|  | 910 | 9.481508e-06
|  | 909 | 5.272954e-05
|  | 908 | 3.284727e-06
|  | 907 | 9.822984e-06
|  | 906 | 1.562043e-05
|  | 905 | 5.065165e-06
|  | 904 | 5.065165e-06
|  | 903 | 9.362461e-05
|  | 902 | 0.0006729891
|  | 901 | 0.0005291393
|  | 900 | 9.635897e-06
|  | 899 | 1.259728e-05
|  | 898 | 0.0005933296
|  | 897 | 3.755838e-06
|  | 896 | 5.897225e-06
|  | 895 | 8.791772e-06
|  | 894 | 5.038834e-06
|  | 893 | 0.0002680335
|  | 892 | 5.433556e-06
|  | 891 | 6.046196e-06
|  | 890 | 0.0001073507
|  | 889 | 0.0002351468
|  | 888 | 6.898672e-06
|  | 887 | 5.826867e-06
|  | 886 | 0.000807473
|  | 885 | 0.0004518227
|  | 884 | 5.023841e-06
|  | 883 | 3.779432e-06
|  | 882 | 0.0001082595
|  | 881 | 8.099389e-06
|  | 880 | 3.420152e-06
|  | 879 | 4.947309e-05
|  | 878 | 9.758492e-06
|  | 877 | 1.31332e-05
|  | 876 | 1.091965e-05
|  | 875 | 1.071775e-05
|  | 874 | 0.0003550831
|  | 873 | 4.329499e-06
|  | 872 | 0.0002613641
|  | 871 | 4.720121e-06
|  | 870 | 0.000467831
|  | 869 | 0.0001244093
|  | 868 | 3.192378e-06
|  | 867 | 3.693898e-06
|  | 866 | 3.642731e-06
|  | 865 | 4.356641e-06
|  | 864 | 6.394211e-06
|  | 863 | 0.0002927494
|  | 862 | 3.828349e-06
|  | 861 | 5.924806e-06
|  | 860 | 7.436977e-06
|  | 859 | 5.31035e-06
|  | 858 | 6.327852e-06
|  | 857 | 1.07416e-05
|  | 856 | 4.719402e-05
|  | 855 | 0.0001680645
|  | 854 | 3.8822e-05
|  | 853 | 1.66822e-05
|  | 852 | 5.375143e-05
|  | 851 | 0.0001829671
|  | 850 | 0.000189024
|  | 849 | 6.950035e-05
|  | 848 | 3.326349e-06
|  | 847 | 7.810683e-06
|  | 846 | 3.320427e-05
|  | 845 | 4.59943e-05
|  | 844 | 3.794984e-06
|  | 843 | 4.642022e-06
|  | 842 | 4.602243e-06
|  | 841 | 4.194626e-06
|  | 840 | 3.887523e-06
|  | 839 | 3.400376e-05
|  | 838 | 3.9035e-06
|  | 837 | 5.202587e-06
|  | 836 | 5.564075e-06
|  | 835 | 2.418204e-05
|  | 834 | 7.726112e-06
|  | 833 | 5.156596e-06
|  | 832 | 4.165253e-06
|  | 831 | 6.108662e-06
|  | 830 | 1.544892e-05
|  | 829 | 3.737268e-06
|  | 828 | 8.324378e-06
|  | 827 | 7.576639e-06
|  | 826 | 5.551779e-06
|  | 825 | 1.061151e-05
|  | 824 | 3.555912e-05
|  | 823 | 5.094681e-05
|  | 822 | 5.266571e-06
|  | 821 | 4.712762e-06
|  | 820 | 4.434616e-05
|  | 819 | 4.514838e-06
|  | 818 | 1.823383e-05
|  | 817 | 4.648924e-06
|  | 816 | 1.825282e-05
|  | 815 | 3.344873e-06
|  | 814 | 8.021171e-06
|  | 813 | 3.99587e-06
|  | 812 | 2.906438e-05
|  | 811 | 2.009903e-05
|  | 810 | 2.590353e-05
|  | 809 | 0.0002040065
|  | 808 | 0.000203586
|  | 807 | 0.0002182589
|  | 806 | 0.0002569508
|  | 805 | 0.0002360495
|  | 804 | 0.000207254
|  | 803 | 0.0001805643
|  | 802 | 0.0001908152
|  | 801 | 0.0001737741
|  | 800 | 0.000198831
|  | 799 | 0.0001204434
|  | 798 | 0.0001728383
|  | 797 | 0.0001585138
|  | 796 | 9.608332e-05
|  | 795 | 8.287203e-05
|  | 794 | 0.0001217164
|  | 793 | 9.063731e-05
|  | 792 | 7.017509e-05
|  | 791 | 5.766403e-05
|  | 790 | 2.021022e-05
|  | 789 | 8.888056e-06
|  | 788 | 2.70407e-05
|  | 787 | 6.078214e-05
|  | 786 | 8.768151e-05
|  | 785 | 3.848859e-05
|  | 784 | 2.310101e-05
|  | 783 | 3.960272e-05
|  | 782 | 4.261976e-05
|  | 781 | 3.76958e-05
|  | 780 | 6.932693e-05
|  | 779 | 4.432268e-05
|  | 778 | 1.350181e-05
|  | 777 | 5.801322e-06
|  | 776 | 2.037192e-05
|  | 775 | 6.099553e-05
|  | 774 | 5.39922e-05
|  | 773 | 2.703274e-05
|  | 772 | 3.280371e-05
|  | 771 | 7.834946e-05
|  | 770 | 5.435394e-05
|  | 769 | 1.067515e-05
|  | 768 | 5.574642e-06
|  | 767 | 1.450294e-05
|  | 766 | 4.833937e-06
|  | 765 | 2.037333e-05
|  | 764 | 1.259003e-05
|  | 763 | 1.457012e-05
|  | 762 | 2.707896e-05
|  | 761 | 2.127218e-05
|  | 760 | 1.935691e-05
|  | 759 | 4.468297e-05
|  | 758 | 3.697703e-05
|  | 757 | 3.594595e-05
|  | 756 | 3.099852e-05
|  | 755 | 1.935406e-05
|  | 754 | 1.162444e-05
|  | 753 | 3.110864e-05
|  | 752 | 3.408788e-05
|  | 751 | 2.174738e-05
|  | 750 | 1.027276e-05
|  | 749 | 5.340759e-05
|  | 748 | 6.034454e-05
|  | 747 | 7.724707e-05
|  | 746 | 4.595291e-05
|  | 745 | 3.121426e-05
|  | 744 | 3.69083e-05
|  | 743 | 6.115303e-05
|  | 742 | 0.0001010455
|  | 741 | 0.000122878
|  | 740 | 9.780386e-05
|  | 739 | 5.463916e-05
|  | 738 | 4.961146e-05
|  | 737 | 4.569356e-05
|  | 736 | 3.599863e-05
|  | 735 | 5.665614e-05
|  | 734 | 3.132124e-05
|  | 733 | 3.026997e-05
|  | 732 | 4.678019e-05
|  | 731 | 1.948157e-05
|  | 730 | 9.747562e-06
|  | 729 | 1.661701e-05
|  | 728 | 1.859277e-05
|  | 727 | 7.36118e-06
|  | 726 | 7.41545e-06
|  | 725 | 2.730505e-05
|  | 724 | 3.415946e-05
|  | 723 | 1.859277e-05
|  | 722 | 1.06802e-05
|  | 721 | 5.758065e-06
|  | 720 | 1.951902e-05
|  | 719 | 2.539271e-05
|  | 718 | 4.204196e-05
|  | 717 | 3.037617e-05
|  | 716 | 1.471245e-05
|  | 715 | 1.958317e-05
|  | 714 | 1.955965e-05
|  | 713 | 1.955613e-05
|  | 712 | 2.936067e-05
|  | 711 | 5.396088e-05
|  | 710 | 4.517966e-05
|  | 709 | 5.193917e-05
|  | 708 | 9.198246e-05
|  | 707 | 8.127557e-05
|  | 706 | 7.362512e-05
|  | 705 | 0.0003079577
|  | 704 | 0.002047816
|  | 703 | 0.01371371
|  | 702 | 0.08884214
|  | 701 | 0.880846
|  | 700 | 7.853875
|  | 699 | 31.84124
|  | 698 | 66.64629
|  | 697 | 89.90524
|  | 696 | 96.30437
|  | 695 | 96.89514
|  | 694 | 97.46574
|  | 693 | 97.53916
|  | 692 | 97.62521
|  | 691 | 98.06951
|  | 690 | 98.25598
|  | 689 | 98.65248
|  | 688 | 98.58821
|  | 687 | 98.67497
|  | 686 | 98.91838
|  | 685 | 98.80525
|  | 684 | 98.74725
|  | 683 | 98.73793
|  | 682 | 98.55735
|  | 681 | 98.39817
|  | 680 | 98.42785
|  | 679 | 98.80661
|  | 678 | 98.95506
|  | 677 | 98.55825
|  | 676 | 98.60252
|  | 675 | 98.97329
|  | 674 | 99.28714
|  | 673 | 98.97876
|  | 672 | 98.55258
|  | 671 | 98.87307
|  | 670 | 98.79546
|  | 669 | 98.78523
|  | 668 | 99.27182
|  | 667 | 99.05149
|  | 666 | 98.68838
|  | 665 | 98.89857
|  | 664 | 98.74793
|  | 663 | 99.30589
|  | 662 | 99.66026
|  | 661 | 99.41525
|  | 660 | 98.99494
|  | 659 | 98.98423
|  | 658 | 98.79251
|  | 657 | 98.57732
|  | 656 | 99.20213
|  | 655 | 99.36078
|  | 654 | 98.90654
|  | 653 | 99.06608
|  | 652 | 98.72133
|  | 651 | 98.88194
|  | 650 | 99.46883
|  | 649 | 99.28097
|  | 648 | 98.77203
|  | 647 | 98.90198
|  | 646 | 98.75475
|  | 645 | 98.96577
|  | 644 | 98.83596
|  | 643 | 98.87147
|  | 642 | 98.59253
|  | 641 | 98.81912
|  | 640 | 98.74134
|  | 639 | 99.14025
|  | 638 | 98.96372
|  | 637 | 98.85485
|  | 636 | 98.45868
|  | 635 | 98.47886
|  | 634 | 98.58731
|  | 633 | 99.01249
|  | 632 | 99.12244
|  | 631 | 99.06608
|  | 630 | 98.52286
|  | 629 | 98.66929
|  | 628 | 98.45505
|  | 627 | 98.93023
|  | 626 | 99.2115
|  | 625 | 99.34545
|  | 624 | 98.64566
|  | 623 | 98.80183
|  | 622 | 98.68338
|  | 621 | 99.06266
|  | 620 | 98.88263
|  | 619 | 98.81344
|  | 618 | 98.62341
|  | 617 | 98.84234
|  | 616 | 98.56415
|  | 615 | 98.72474
|  | 614 | 98.50108
|  | 613 | 98.60706
|  | 612 | 98.51265
|  | 611 | 98.85121
|  | 610 | 98.6543
|  | 609 | 99.55865
|  | 608 | 99.21584
|  | 607 | 99.23389
|  | 606 | 98.72815
|  | 605 | 98.99631
|  | 604 | 98.41425
|  | 603 | 98.62182
|  | 602 | 98.66702
|  | 601 | 98.79569
|  | 600 | 98.66202
|  | 599 | 99.02526
|  | 598 | 98.69474
|  | 597 | 99.12906
|  | 596 | 98.91246
|  | 595 | 98.63158
|  | 594 | 98.54078
|  | 593 | 98.90267
|  | 592 | 98.61796
|  | 591 | 99.17404
|  | 590 | 99.35598
|  | 589 | 99.09574
|  | 588 | 98.93592
|  | 587 | 99.09095
|  | 586 | 99.17952
|  | 585 | 98.78045
|  | 584 | 99.05422
|  | 583 | 99.37222
|  | 582 | 99.18135
|  | 581 | 99.36902
|  | 580 | 98.87807
|  | 579 | 99.29743
|  | 578 | 99.96846
|  | 577 | 99.00816
|  | 576 | 98.52513
|  | 575 | 98.61205
|  | 574 | 98.4249
|  | 573 | 99.32487
|  | 572 | 99.98964
|  | 571 | 98.98924
|  | 570 | 98.5494
|  | 569 | 98.65384
|  | 568 | 98.43102
|  | 567 | 99.38435
|  | 566 | 99.57699
|  | 565 | 98.8717
|  | 564 | 98.57891
|  | 563 | 98.89105
|  | 562 | 98.71133
|  | 561 | 98.97671
|  | 560 | 98.61864
|  | 559 | 98.80274
|  | 558 | 99.48555
|  | 557 | 99.62286
|  | 556 | 99.12678
|  | 555 | 99.16102
|  | 554 | 98.65725
|  | 553 | 99.114
|  | 552 | 99.45005
|  | 551 | 99.72315
|  | 550 | 99.1544
|  | 549 | 99.00474
|  | 548 | 98.47772
|  | 547 | 98.90836
|  | 546 | 99.22132
|  | 545 | 99.66209
|  | 544 | 99.23137
|  | 543 | 99.33905
|  | 542 | 98.51741
|  | 541 | 99.50227
|  | 540 | 99.25491
|  | 539 | 99.50113
|  | 538 | 99.1681
|  | 537 | 99.07954
|  | 536 | 98.61137
|  | 535 | 99.05947
|  | 534 | 98.7684
|  | 533 | 99.24143
|  | 532 | 99.27548
|  | 531 | 99.70364
|  | 530 | 98.60161
|  | 529 | 99.57378
|  | 528 | 98.98833
|  | 527 | 99.74635
|  | 526 | 99.2444
|  | 525 | 99.18066
|  | 524 | 98.61614
|  | 523 | 99.50181
|  | 522 | 99.21949
|  | 521 | 99.02367
|  | 520 | 99.2284
|  | 519 | 99.02412
|  | 518 | 98.60433
|  | 517 | 99.2115
|  | 516 | 99.20053
|  | 515 | 99.24211
|  | 514 | 99.23274
|  | 513 | 99.19574
|  | 512 | 98.58958
|  | 511 | 99.72292
|  | 510 | 99.35804
|  | 509 | 99.519
|  | 508 | 99.14984
|  | 507 | 99.20738
|  | 506 | 98.71224
|  | 505 | 99.39739
|  | 504 | 99.70984
|  | 503 | 98.68656
|  | 502 | 99.1729
|  | 501 | 99.18454
|  | 500 | 98.7011
|  | 499 | 99.61116
|  | 498 | 99.2508
|  | 497 | 99.13979
|  | 496 | 98.81912
|  | 495 | 98.93934
|  | 494 | 98.66883
|  | 493 | 99.34797
|  | 492 | 98.88468
|  | 491 | 98.69065
|  | 490 | 98.88445
|  | 489 | 98.95597
|  | 488 | 98.74088
|  | 487 | 100.0698
|  | 486 | 99.20304
|  | 485 | 98.99266
|  | 484 | 99.06586
|  | 483 | 99.09346
|  | 482 | 98.5376
|  | 481 | 99.44661
|  | 480 | 99.00953
|  | 479 | 98.70656
|  | 478 | 99.02709
|  | 477 | 98.94162
|  | 476 | 98.48158
|  | 475 | 99.49265
|  | 474 | 98.93364
|  | 473 | 98.84165
|  | 472 | 98.80001
|  | 471 | 98.75452
|  | 470 | 98.70065
|  | 469 | 99.44616
|  | 468 | 98.81162
|  | 467 | 98.89287
|  | 466 | 98.71451
|  | 465 | 98.59752
|  | 464 | 98.29649
|  | 463 | 99.28577
|  | 462 | 98.40111
|  | 461 | 98.294
|  | 460 | 98.62568
|  | 459 | 98.6811
|  | 458 | 98.53783
|  | 457 | 99.45509
|  | 456 | 98.58912
|  | 455 | 98.21527
|  | 454 | 98.22771
|  | 453 | 98.55485
|  | 452 | 98.366
|  | 451 | 99.09506
|  | 450 | 97.97945
|  | 449 | 97.93705
|  | 448 | 97.7872
|  | 447 | 98.42422
|  | 446 | 98.03361
|  | 445 | 98.75475
|  | 444 | 98.18904
|  | 443 | 98.03135
|  | 442 | 97.79756
|  | 441 | 98.17163
|  | 440 | 98.20125
|  | 439 | 99.15669
|  | 438 | 98.0589
|  | 437 | 97.78292
|  | 436 | 97.92848
|  | 435 | 97.66119
|  | 434 | 97.44959
|  | 433 | 98.48657
|  | 432 | 97.62004
|  | 431 | 97.53017
|  | 430 | 97.59038
|  | 429 | 97.61622
|  | 428 | 97.00899
|  | 427 | 97.69065
|  | 426 | 96.58796
|  | 425 | 96.09018
|  | 424 | 96.52238
|  | 423 | 96.63557
|  | 422 | 96.66939
|  | 421 | 98.04851
|  | 420 | 97.52523
|  | 419 | 96.94602
|  | 418 | 96.66049
|  | 417 | 96.79101
|  | 416 | 97.06262
|  | 415 | 98.15151
|  | 414 | 97.25188
|  | 413 | 96.82935
|  | 412 | 96.5386
|  | 411 | 96.70702
|  | 410 | 96.49282
|  | 409 | 97.11649
|  | 408 | 96.70479
|  | 407 | 96.06407
|  | 406 | 94.86259
|  | 405 | 94.85757
|  | 404 | 95.8107
|  | 403 | 97.60723
|  | 402 | 97.45677
|  | 401 | 97.21852
|  | 400 | 97.21046
|  | 399 | 97.47203
|  | 398 | 97.61667
|  | 397 | 98.08983
|  | 396 | 97.38095
|  | 395 | 96.92638
|  | 394 | 96.7255
|  | 393 | 95.9931
|  | 392 | 90.62708
|  | 391 | 72.78116
|  | 390 | 41.41036
|  | 389 | 14.52864
|  | 388 | 2.625228
|  | 387 | 0.547834
|  | 386 | 0.9352355
|  | 385 | 1.542251
|  | 384 | 1.387366
|  | 383 | 0.61027
|  | 382 | 0.1122577
|  | 381 | 0.007038984
|  | 380 | 0.001782617
|  | 379 | 0.0007640891
|  | 378 | 0.0003110148
|  | 377 | 5.287349e-05
|  | 376 | 4.339283e-05
|  | 375 | 1.381453e-05
|  | 374 | 5.406423e-05
|  | 373 | 3.383506e-05
|  | 372 | 6.653406e-05
|  | 371 | 5.606205e-05
|  | 370 | 3.28944e-05
|  | 369 | 3.406952e-05
|  | 368 | 6.794023e-05
|  | 367 | 2.539282e-05
|  | 366 | 5.605444e-05
|  | 365 | 5.823298e-05
|  | 364 | 4.142209e-05
|  | 363 | 3.090324e-05
|  | 362 | 4.785375e-05
|  | 361 | 4.457127e-05
|  | 360 | 5.620591e-05
|  | 359 | 5.308319e-05
|  | 358 | 3.088481e-05
|  | 357 | 4.2737e-05
|  | 356 | 5.112273e-05
|  | 355 | 3.187543e-05
|  | 354 | 4.355871e-05
|  | 353 | 4.890452e-05
|  | 352 | 3.092865e-05
|  | 351 | 3.320129e-05
|  | 350 | 7.471228e-05

## Optical Density
|  | Wavelength (nm) | Optical Density
|  | 1300 | 3.909379
|  | 1299 | 3.968651
|  | 1298 | 4.033469
|  | 1297 | 4.107369
Product Raw Data |  | 1296 | 4.174953
Premium Shortpass Filter, Cut-On Wavelength: 700 nm |  | 1295 | 4.216754
|  | 1294 | 4.277547
Item # | FESH0700 | 1293 | 4.321682
DISCLAIMER: The data presented here are typical. Slight variations in performance data will occur from lot to lot. Please contact Technical Support with any questions regarding the use or reliability of this data. |  | 1292 | 4.378949
|  | 1291 | 4.42962
|  | 1290 | 4.48567
|  | 1289 | 4.540821
|  | 1288 | 4.60738
|  | 1287 | 4.656858
|  | 1286 | 4.724102
|  | 1285 | 4.79588
|  | 1284 | 4.840473
|  | 1283 | 4.907833
|  | 1282 | 4.988679
|  | 1281 | 5.06407
|  | 1280 | 5.175777
|  | 1279 | 5.176847
|  | 1278 | 5.155649
|  | 1277 | 5.358243
|  | 1276 | 5.386098
|  | 1275 | 5.42393
|  | 1274 | 5.487865
|  | 1273 | 5.413286
|  | 1272 | 5.51182
|  | 1271 | 5.638087
|  | 1270 | 5.559181
|  | 1269 | 6.178418
|  | 1268 | 5.960263
|  | 1267 | 5.858366
|  | 1266 | 5.749216
|  | 1265 | 5.795957
|  | 1264 | 5.789862
|  | 1263 | 5.928676
|  | 1262 | 5.829606
|  | 1261 | 5.907731
|  | 1260 | 5.681564
|  | 1259 | 5.656104
|  | 1258 | 5.922592
|  | 1257 | 5.66447
|  | 1256 | 5.660387
|  | 1255 | 5.623922
|  | 1254 | 5.849369
|  | 1253 | 5.885883
|  | 1252 | 5.828233
|  | 1251 | 5.988631
|  | 1250 | 5.921162
|  | 1249 | 6.21881
|  | 1248 | 6.516522
|  | 1247 | 6.193279
|  | 1246 | 6.859054
|  | 1245 | 6.20131
|  | 1244 | 6.041037
|  | 1243 | 6.108592
|  | 1242 | 5.944331
|  | 1241 | 6.737056
|  | 1240 | 6.512272
|  | 1239 | 7.536776
|  | 1238 | 7.475634
|  | 1237 | 7.486152
|  | 1236 | 7.434939
|  | 1235 | 7.415207
|  | 1234 | 7.440835
|  | 1233 | 7.337999
|  | 1232 | 7.434186
|  | 1231 | 7.22298612
|  | 1230 | 7.16732692
|  | 1229 | 7.3105078
|  | 1228 | 7.134888
|  | 1227 | 6.863061
|  | 1226 | 6.44049
|  | 1225 | 6.1141
|  | 1224 | 7.10427276
|  | 1223 | 7.415638928
|  | 1222 | 7.034025
|  | 1221 | 6.465921
|  | 1220 | 6.158171
|  | 1219 | 7.447721
|  | 1218 | 7.485853
|  | 1217 | 7.398479
|  | 1216 | 7.398431
|  | 1215 | 7.274471
|  | 1214 | 7.240779
|  | 1213 | 7.436889984
|  | 1212 | 6.998190712
|  | 1211 | 7.18450388
|  | 1210 | 6.8359734
|  | 1209 | 7.14311668
|  | 1208 | 6.152724
|  | 1207 | 6.290534
|  | 1206 | 6.256647
|  | 1205 | 7.242958
|  | 1204 | 7.204182
|  | 1203 | 7.366677
|  | 1202 | 7.33368
|  | 1201 | 6.378487
|  | 1200 | 7.371903
|  | 1199 | 6.981836
|  | 1198 | 7.138737168
|  | 1197 | 7.062696272
|  | 1196 | 7.33458016
|  | 1195 | 6.85659988
|  | 1194 | 6.90494064
|  | 1193 | 6.298408
|  | 1192 | 6.337819
|  | 1191 | 6.137344
|  | 1190 | 7.14525416
|  | 1189 | 7.3848698
|  | 1188 | 7.15088684
|  | 1187 | 6.104842
|  | 1186 | 6.358934
|  | 1185 | 6.942259
|  | 1184 | 7.462679
|  | 1183 | 6.258195
|  | 1182 | 6.077766
|  | 1181 | 7.679743
|  | 1180 | 7.642215
|  | 1179 | 6.207737
|  | 1178 | 7.893256
|  | 1177 | 7.793944
|  | 1176 | 7.682461
|  | 1175 | 7.646123
|  | 1174 | 7.595849
|  | 1173 | 7.61607
|  | 1172 | 7.460932
|  | 1171 | 7.522046
|  | 1170 | 7.498868
|  | 1169 | 7.602993
|  | 1168 | 6.311948
|  | 1167 | 8.079679
|  | 1166 | 7.001829
|  | 1165 | 8.170626
|  | 1164 | 7.984268
|  | 1163 | 7.834526
|  | 1162 | 7.719057
|  | 1161 | 7.626264
|  | 1160 | 7.460668
|  | 1159 | 7.452831
|  | 1158 | 7.460031
|  | 1157 | 7.435002
|  | 1156 | 7.019619
|  | 1155 | 7.47177
|  | 1154 | 7.464331
|  | 1153 | 7.440469
|  | 1152 | 7.332428368
|  | 1151 | 7.393859
|  | 1150 | 7.245747
|  | 1149 | 6.856288
|  | 1148 | 5.947933
|  | 1147 | 7.672367
|  | 1146 | 7.542373
|  | 1145 | 7.443363
|  | 1144 | 7.498217
|  | 1143 | 7.365697
|  | 1142 | 7.418831
|  | 1141 | 7.321149
|  | 1140 | 7.4524822
|  | 1139 | 7.107904256
|  | 1138 | 7.36983864
|  | 1137 | 7.168183
|  | 1136 | 5.958559
|  | 1135 | 6.388854
|  | 1134 | 7.46462
|  | 1133 | 7.274294696
|  | 1132 | 7.409213424
|  | 1131 | 7.146384168
|  | 1130 | 6.835678
|  | 1129 | 7.18215464
|  | 1128 | 6.74574484
|  | 1127 | 7.058011
|  | 1126 | 6.362491
|  | 1125 | 6.199434
|  | 1124 | 6.330336
|  | 1123 | 6.397794
|  | 1122 | 7.256839
|  | 1121 | 7.430375
|  | 1120 | 6.556523
|  | 1119 | 7.422574
|  | 1118 | 7.27929
|  | 1117 | 7.313302376
|  | 1116 | 7.403786776
|  | 1115 | 7.075256032
|  | 1114 | 7.09830988
|  | 1113 | 7.180482552
|  | 1112 | 6.745147
|  | 1111 | 6.475972
|  | 1110 | 6.415702
|  | 1109 | 7.416626
|  | 1108 | 7.34344752
|  | 1107 | 7.4588264
|  | 1106 | 7.12108032
|  | 1105 | 7.3744796
|  | 1104 | 6.543518
|  | 1103 | 6.295544
|  | 1102 | 6.879082
|  | 1101 | 7.383308
|  | 1100 | 7.396572
|  | 1099 | 7.491804256
|  | 1098 | 7.322028
|  | 1097 | 7.188057168
|  | 1096 | 7.32725832
|  | 1095 | 7.464227
|  | 1094 | 7.069711
|  | 1093 | 6.408064
|  | 1092 | 6.976719
|  | 1091 | 7.198042
|  | 1090 | 7.39868604
|  | 1089 | 7.164596832
|  | 1088 | 7.129007
|  | 1087 | 6.749704
|  | 1086 | 7.29353264
|  | 1085 | 6.83319444
|  | 1084 | 7.094351
|  | 1083 | 6.536691
|  | 1082 | 6.403344
|  | 1081 | 6.286316
|  | 1080 | 6.245404
|  | 1079 | 8.302468
|  | 1078 | 8.199342
|  | 1077 | 8.090619
|  | 1076 | 7.84325
|  | 1075 | 7.804804
|  | 1074 | 7.727156
|  | 1073 | 7.60021
|  | 1072 | 7.127173
|  | 1071 | 7.52445
|  | 1070 | 7.432299
|  | 1069 | 7.40011
|  | 1068 | 7.345803
|  | 1067 | 7.316433
|  | 1066 | 7.411237
|  | 1065 | 6.686622
|  | 1064 | 7.465731
|  | 1063 | 7.496719176
|  | 1062 | 7.432928824
|  | 1061 | 7.46918016
|  | 1060 | 7.246025208
|  | 1059 | 7.340460256
|  | 1058 | 6.083937
|  | 1057 | 6.007251
|  | 1056 | 7.449156
|  | 1055 | 7.414906296
|  | 1054 | 7.427503992
|  | 1053 | 7.35398376
|  | 1052 | 7.487944
|  | 1051 | 7.18187
|  | 1050 | 7.18766152
|  | 1049 | 6.118901
|  | 1048 | 6.424391
|  | 1047 | 7.282318
|  | 1046 | 6.347398
|  | 1045 | 7.465846
|  | 1044 | 7.475302
|  | 1043 | 7.489329
|  | 1042 | 7.389314
|  | 1041 | 7.377903
|  | 1040 | 7.386548104
|  | 1039 | 7.062528136
|  | 1038 | 7.374513392
|  | 1037 | 7.417911
|  | 1036 | 5.794672
|  | 1035 | 6.438616
|  | 1034 | 7.483708
|  | 1033 | 7.388883
|  | 1032 | 6.694923
|  | 1031 | 7.480048
|  | 1030 | 7.390707
|  | 1029 | 7.35911
|  | 1028 | 7.41667
|  | 1027 | 7.429605
|  | 1026 | 7.243665
|  | 1025 | 7.127520936
|  | 1024 | 7.390476624
|  | 1023 | 6.320852
|  | 1022 | 7.08545008
|  | 1021 | 7.220194976
|  | 1020 | 7.2535378
|  | 1019 | 5.973981
|  | 1018 | 6.956908
|  | 1017 | 7.278105808
|  | 1016 | 6.661464
|  | 1015 | 7.361844
|  | 1014 | 7.327342
|  | 1013 | 7.122863
|  | 1012 | 7.382454952
|  | 1011 | 7.214662096
|  | 1010 | 7.412915728
|  | 1009 | 7.308477
|  | 1008 | 6.439534
|  | 1007 | 5.991613
|  | 1006 | 7.49539
|  | 1005 | 7.45368
|  | 1004 | 7.478146
|  | 1003 | 7.344163
|  | 1002 | 7.495828
|  | 1001 | 7.421506448
|  | 1000 | 7.481234
|  | 999 | 6.413622
|  | 998 | 7.415738
|  | 997 | 6.642254
|  | 996 | 7.534235
|  | 995 | 7.483697
|  | 994 | 7.442581
|  | 993 | 7.422439
|  | 992 | 7.433754
|  | 991 | 7.453061
|  | 990 | 7.393587
|  | 989 | 7.394229056
|  | 988 | 7.36102832
|  | 987 | 7.243917584
|  | 986 | 7.358459232
|  | 985 | 5.877468
|  | 984 | 6.445717
|  | 983 | 7.439644
|  | 982 | 7.369774
|  | 981 | 7.397233
|  | 980 | 7.190294256
|  | 979 | 7.2652512
|  | 978 | 7.43294552
|  | 977 | 7.288462128
|  | 976 | 5.708198
|  | 975 | 5.745712
|  | 974 | 7.33333
|  | 973 | 7.309093
|  | 972 | 7.243197
|  | 971 | 5.646268
|  | 970 | 7.488661
|  | 969 | 7.46973
|  | 968 | 7.421426
|  | 967 | 7.477758
|  | 966 | 7.495901256
|  | 965 | 7.32343848
|  | 964 | 7.07230196
|  | 963 | 7.31587692
|  | 962 | 5.734903
|  | 961 | 7.44642748
|  | 960 | 6.93991076
|  | 959 | 6.104407
|  | 958 | 7.37048168
|  | 957 | 6.801796
|  | 956 | 6.048657
|  | 955 | 6.918156
|  | 954 | 7.303858
|  | 953 | 7.281226
|  | 952 | 5.650388
|  | 951 | 7.626866
|  | 950 | 7.550129
|  | 949 | 7.490727
|  | 948 | 7.495768
|  | 947 | 7.493161
|  | 946 | 7.498053224
|  | 945 | 7.40266188
|  | 944 | 7.462022856
|  | 943 | 7.37227916
|  | 942 | 7.203383248
|  | 941 | 5.721741
|  | 940 | 7.47830624
|  | 939 | 5.531849
|  | 938 | 7.419069016
|  | 937 | 6.806715392
|  | 936 | 7.0604318
|  | 935 | 6.95702636
|  | 934 | 6.67781608
|  | 933 | 5.580243
|  | 932 | 5.627909
|  | 931 | 6.83481484
|  | 930 | 6.845579
|  | 929 | 6.219319
|  | 928 | 7.28089196
|  | 927 | 5.558118
|  | 926 | 6.345508
|  | 925 | 7.471169
|  | 924 | 7.228649
|  | 923 | 7.280505
|  | 922 | 7.266337
|  | 921 | 7.231136
|  | 920 | 7.128693
|  | 919 | 7.06749924
|  | 918 | 6.176535
|  | 917 | 7.23263752
|  | 916 | 7.220586048
|  | 915 | 5.73736
|  | 914 | 7.473987
|  | 913 | 7.124805696
|  | 912 | 6.290864
|  | 911 | 7.249588
|  | 910 | 7.023123
|  | 909 | 6.277946
|  | 908 | 7.483500784
|  | 907 | 7.007756576
|  | 906 | 6.80630704
|  | 905 | 7.2954064
|  | 904 | 7.2954064
|  | 903 | 6.02861
|  | 902 | 5.171992
|  | 901 | 5.27643
|  | 900 | 7.016108
|  | 899 | 6.899723
|  | 898 | 5.226704
|  | 897 | 7.42529312
|  | 896 | 7.229352336
|  | 895 | 7.055923576
|  | 894 | 7.29766992
|  | 893 | 5.571811
|  | 892 | 7.26491584
|  | 891 | 7.21851776
|  | 890 | 5.969195
|  | 889 | 5.628661
|  | 888 | 7.16123448
|  | 887 | 7.23456492
|  | 886 | 5.092872
|  | 885 | 5.345032
|  | 884 | 7.298964
|  | 883 | 7.422573472
|  | 882 | 5.965534
|  | 881 | 7.091548
|  | 880 | 7.465954584
|  | 879 | 6.305631
|  | 878 | 7.010617296
|  | 877 | 6.881629472
|  | 876 | 6.9617912
|  | 875 | 6.96989656
|  | 874 | 5.44967
|  | 873 | 7.3635624
|  | 872 | 5.582754
|  | 871 | 7.326046832
|  | 870 | 5.329911
|  | 869 | 5.905147
|  | 868 | 7.495886
|  | 867 | 7.432515
|  | 866 | 7.438573
|  | 865 | 7.360848
|  | 864 | 7.194213
|  | 863 | 5.533504
|  | 862 | 7.41698844
|  | 861 | 7.227325888
|  | 860 | 7.128603536
|  | 859 | 7.27487688
|  | 858 | 7.19874368
|  | 857 | 6.968931
|  | 856 | 6.326113
|  | 855 | 5.774524
|  | 854 | 6.41092212
|  | 853 | 6.7777466
|  | 852 | 6.26961
|  | 851 | 5.737627
|  | 850 | 5.723483
|  | 849 | 6.158013
|  | 848 | 7.4780322
|  | 847 | 7.107311
|  | 846 | 6.478806
|  | 845 | 6.337296
|  | 844 | 7.42079
|  | 843 | 7.333293
|  | 842 | 7.33703
|  | 841 | 7.377307
|  | 840 | 7.410327
|  | 839 | 6.468473
|  | 838 | 7.408546
|  | 837 | 7.283781
|  | 836 | 7.254607
|  | 835 | 6.616507
|  | 834 | 7.112039
|  | 833 | 7.287637
|  | 832 | 7.380359
|  | 831 | 7.21405388
|  | 830 | 6.811102
|  | 829 | 7.427445744
|  | 828 | 7.079648184
|  | 827 | 7.1205234
|  | 826 | 7.25556784
|  | 825 | 6.974223
|  | 824 | 6.449049
|  | 823 | 6.292883
|  | 822 | 7.278472016
|  | 821 | 7.326724448
|  | 820 | 6.353144
|  | 819 | 7.345357856
|  | 818 | 6.739122
|  | 817 | 7.332647584
|  | 816 | 6.73867
|  | 815 | 7.47562032
|  | 814 | 7.0957622
|  | 813 | 7.3983886
|  | 812 | 6.536639
|  | 811 | 6.696825
|  | 810 | 6.586641
|  | 809 | 5.690356
|  | 808 | 5.691252
|  | 807 | 5.661028
|  | 806 | 5.59015
|  | 805 | 5.626997
|  | 804 | 5.683497
|  | 803 | 5.743368
|  | 802 | 5.719387
|  | 801 | 5.760015
|  | 800 | 5.701516
|  | 799 | 5.919217
|  | 798 | 5.76236
|  | 797 | 5.799933
|  | 796 | 6.017352
|  | 795 | 6.081592
|  | 794 | 5.914651
|  | 793 | 6.042693
|  | 792 | 6.153817
|  | 791 | 6.239095
|  | 790 | 6.694429
|  | 789 | 7.0511932
|  | 788 | 6.567982
|  | 787 | 6.216224
|  | 786 | 6.057092
|  | 785 | 6.414668
|  | 784 | 6.636369
|  | 783 | 6.402275
|  | 782 | 6.370389
|  | 781 | 6.423707
|  | 780 | 6.159098
|  | 779 | 6.353374
|  | 778 | 6.869608
|  | 777 | 7.236473
|  | 776 | 6.690968
|  | 775 | 6.214702
|  | 774 | 6.267669
|  | 773 | 6.56811
|  | 772 | 6.484077
|  | 771 | 6.105964
|  | 770 | 6.264769
|  | 769 | 6.971626
|  | 768 | 7.253783
|  | 767 | 6.838544
|  | 766 | 7.315699
|  | 765 | 6.690938
|  | 764 | 6.8999732
|  | 763 | 6.836537
|  | 762 | 6.567368
|  | 761 | 6.672188
|  | 760 | 6.713164
|  | 759 | 6.349858
|  | 758 | 6.432068
|  | 757 | 6.44435
|  | 756 | 6.508659
|  | 755 | 6.713228
|  | 754 | 6.934628
|  | 753 | 6.507119
|  | 752 | 6.4674
|  | 751 | 6.66259304
|  | 750 | 6.9883128
|  | 749 | 6.272397
|  | 748 | 6.219362
|  | 747 | 6.112118
|  | 746 | 6.337687
|  | 745 | 6.505647
|  | 744 | 6.432876
|  | 743 | 6.213582
|  | 742 | 5.995483
|  | 741 | 5.910526
|  | 740 | 6.009644
|  | 739 | 6.262496
|  | 738 | 6.304418
|  | 737 | 6.340145
|  | 736 | 6.443714
|  | 735 | 6.246753
|  | 734 | 6.504161
|  | 733 | 6.518988
|  | 732 | 6.329938
|  | 731 | 6.710376
|  | 730 | 7.011104
|  | 729 | 6.779447
|  | 728 | 6.730656
|  | 727 | 7.13305256
|  | 726 | 7.12986248
|  | 725 | 6.563757
|  | 724 | 6.466489
|  | 723 | 6.730656
|  | 722 | 6.97142068
|  | 721 | 7.2397234
|  | 720 | 6.709542
|  | 719 | 6.595291
|  | 718 | 6.376317
|  | 717 | 6.517467
|  | 716 | 6.832315
|  | 715 | 6.708117
|  | 714 | 6.708639
|  | 713 | 6.708717
|  | 712 | 6.532234
|  | 711 | 6.267921
|  | 710 | 6.345057
|  | 709 | 6.284505
|  | 708 | 6.036295
|  | 707 | 6.09004
|  | 706 | 6.132974
|  | 705 | 5.511509
|  | 704 | 4.688709
|  | 703 | 3.862845
|  | 702 | 3.051381
|  | 701 | 2.0551
|  | 700 | 1.104916
|  | 699 | 0.49701
|  | 698 | 0.176224
|  | 697 | 0.046215
|  | 696 | 0.016354
|  | 695 | 0.013698
|  | 694 | 0.011148
|  | 693 | 0.010821
|  | 692 | 0.010438
|  | 691 | 0.008466
|  | 690 | 0.007641
|  | 689 | 0.005892
|  | 688 | 0.006175
|  | 687 | 0.005793
|  | 686 | 0.004723
|  | 685 | 0.00522
|  | 684 | 0.005475
|  | 683 | 0.005516
|  | 682 | 0.006311
|  | 681 | 0.007013
|  | 680 | 0.006882
|  | 679 | 0.005214
|  | 678 | 0.004562
|  | 677 | 0.006307
|  | 676 | 0.006112
|  | 675 | 0.004482
|  | 674 | 0.003107
|  | 673 | 0.004458
|  | 672 | 0.006332
|  | 671 | 0.004922
|  | 670 | 0.005263
|  | 669 | 0.005308
|  | 668 | 0.003174
|  | 667 | 0.004139
|  | 666 | 0.005734
|  | 665 | 0.00481
|  | 664 | 0.005472
|  | 663 | 0.003025
|  | 662 | 0.001478
|  | 661 | 0.002547
|  | 660 | 0.004387
|  | 659 | 0.004434
|  | 658 | 0.005276
|  | 657 | 0.006223
|  | 656 | 0.003479
|  | 655 | 0.002785
|  | 654 | 0.004775
|  | 653 | 0.004075
|  | 652 | 0.005589
|  | 651 | 0.004883
|  | 650 | 0.002313
|  | 649 | 0.003134
|  | 648 | 0.005366
|  | 647 | 0.004795
|  | 646 | 0.005442
|  | 645 | 0.004515
|  | 644 | 0.005085
|  | 643 | 0.004929
|  | 642 | 0.006156
|  | 641 | 0.005159
|  | 640 | 0.005501
|  | 639 | 0.00375
|  | 638 | 0.004524
|  | 637 | 0.005002
|  | 636 | 0.006746
|  | 635 | 0.006657
|  | 634 | 0.006179
|  | 633 | 0.00431
|  | 632 | 0.003828
|  | 631 | 0.004075
|  | 630 | 0.006463
|  | 629 | 0.005818
|  | 628 | 0.006762
|  | 627 | 0.004671
|  | 626 | 0.003438
|  | 625 | 0.002852
|  | 624 | 0.005922
|  | 623 | 0.005235
|  | 622 | 0.005756
|  | 621 | 0.00409
|  | 620 | 0.00488
|  | 619 | 0.005184
|  | 618 | 0.00602
|  | 617 | 0.005057
|  | 616 | 0.006281
|  | 615 | 0.005574
|  | 614 | 0.006559
|  | 613 | 0.006092
|  | 612 | 0.006508
|  | 611 | 0.005018
|  | 610 | 0.005884
|  | 609 | 0.001921
|  | 608 | 0.003419
|  | 607 | 0.00334
|  | 606 | 0.005559
|  | 605 | 0.004381
|  | 604 | 0.006942
|  | 603 | 0.006027
|  | 602 | 0.005828
|  | 601 | 0.005262
|  | 600 | 0.00585
|  | 599 | 0.004254
|  | 598 | 0.005706
|  | 597 | 0.003799
|  | 596 | 0.004749
|  | 595 | 0.005984
|  | 594 | 0.006384
|  | 593 | 0.004792
|  | 592 | 0.006044
|  | 591 | 0.003602
|  | 590 | 0.002806
|  | 589 | 0.003945
|  | 588 | 0.004646
|  | 587 | 0.003966
|  | 586 | 0.003578
|  | 585 | 0.005329
|  | 584 | 0.004127
|  | 583 | 0.002735
|  | 582 | 0.00357
|  | 581 | 0.002749
|  | 580 | 0.0049
|  | 579 | 0.003062
|  | 578 | 0.000137
|  | 577 | 0.004329
|  | 576 | 0.006453
|  | 575 | 0.00607
|  | 574 | 0.006895
|  | 573 | 0.002942
|  | 572 | 4.5e-05
|  | 571 | 0.004412
|  | 570 | 0.006346
|  | 569 | 0.005886
|  | 568 | 0.006868
|  | 567 | 0.002682
|  | 566 | 0.001841
|  | 565 | 0.004928
|  | 564 | 0.006216
|  | 563 | 0.004843
|  | 562 | 0.005633
|  | 561 | 0.004467
|  | 560 | 0.006041
|  | 559 | 0.005231
|  | 558 | 0.00224
|  | 557 | 0.001641
|  | 556 | 0.003809
|  | 555 | 0.003659
|  | 554 | 0.005871
|  | 553 | 0.003865
|  | 552 | 0.002395
|  | 551 | 0.001204
|  | 550 | 0.003688
|  | 549 | 0.004344
|  | 548 | 0.006662
|  | 547 | 0.004767
|  | 546 | 0.003395
|  | 545 | 0.00147
|  | 544 | 0.003351
|  | 543 | 0.00288
|  | 542 | 0.006487
|  | 541 | 0.002167
|  | 540 | 0.003248
|  | 539 | 0.002172
|  | 538 | 0.003628
|  | 537 | 0.004016
|  | 536 | 0.006073
|  | 535 | 0.004104
|  | 534 | 0.005382
|  | 533 | 0.003307
|  | 532 | 0.003158
|  | 531 | 0.001289
|  | 530 | 0.006116
|  | 529 | 0.001855
|  | 528 | 0.004416
|  | 527 | 0.001103
|  | 526 | 0.003294
|  | 525 | 0.003573
|  | 524 | 0.006052
|  | 523 | 0.002169
|  | 522 | 0.003403
|  | 521 | 0.004261
|  | 520 | 0.003364
|  | 519 | 0.004259
|  | 518 | 0.006104
|  | 517 | 0.003438
|  | 516 | 0.003486
|  | 515 | 0.003304
|  | 514 | 0.003345
|  | 513 | 0.003507
|  | 512 | 0.006169
|  | 511 | 0.001205
|  | 510 | 0.002797
|  | 509 | 0.002094
|  | 508 | 0.003708
|  | 507 | 0.003456
|  | 506 | 0.005629
|  | 505 | 0.002625
|  | 504 | 0.001262
|  | 503 | 0.005742
|  | 502 | 0.003607
|  | 501 | 0.003556
|  | 500 | 0.005678
|  | 499 | 0.001692
|  | 498 | 0.003266
|  | 497 | 0.003752
|  | 496 | 0.005159
|  | 495 | 0.004631
|  | 494 | 0.00582
|  | 493 | 0.002841
|  | 492 | 0.004871
|  | 491 | 0.005724
|  | 490 | 0.004872
|  | 489 | 0.004558
|  | 488 | 0.005503
|  | 487 | -0.000303
|  | 486 | 0.003475
|  | 485 | 0.004397
|  | 484 | 0.004076
|  | 483 | 0.003955
|  | 482 | 0.006398
|  | 481 | 0.00241
|  | 480 | 0.004323
|  | 479 | 0.005654
|  | 478 | 0.004246
|  | 477 | 0.004621
|  | 476 | 0.006645
|  | 475 | 0.002209
|  | 474 | 0.004656
|  | 473 | 0.00506
|  | 472 | 0.005243
|  | 471 | 0.005443
|  | 470 | 0.00568
|  | 469 | 0.002412
|  | 468 | 0.005192
|  | 467 | 0.004835
|  | 466 | 0.005619
|  | 465 | 0.006134
|  | 464 | 0.007462
|  | 463 | 0.003113
|  | 462 | 0.007
|  | 461 | 0.007473
|  | 460 | 0.00601
|  | 459 | 0.005766
|  | 458 | 0.006397
|  | 457 | 0.002373
|  | 456 | 0.006171
|  | 455 | 0.007821
|  | 454 | 0.007766
|  | 453 | 0.006322
|  | 452 | 0.007155
|  | 451 | 0.003948
|  | 450 | 0.008865
|  | 449 | 0.009053
|  | 448 | 0.009718
|  | 447 | 0.006898
|  | 446 | 0.008625
|  | 445 | 0.005442
|  | 444 | 0.007937
|  | 443 | 0.008635
|  | 442 | 0.009672
|  | 441 | 0.008014
|  | 440 | 0.007883
|  | 439 | 0.003678
|  | 438 | 0.008513
|  | 437 | 0.009737
|  | 436 | 0.009091
|  | 435 | 0.010278
|  | 434 | 0.01122
|  | 433 | 0.006623
|  | 432 | 0.010461
|  | 431 | 0.010861
|  | 430 | 0.010593
|  | 429 | 0.010478
|  | 428 | 0.013188
|  | 427 | 0.010147
|  | 426 | 0.015077
|  | 425 | 0.017321
|  | 424 | 0.015372
|  | 423 | 0.014863
|  | 422 | 0.014711
|  | 421 | 0.008559
|  | 420 | 0.010883
|  | 419 | 0.01347
|  | 418 | 0.014751
|  | 417 | 0.014165
|  | 416 | 0.012948
|  | 415 | 0.008103
|  | 414 | 0.012102
|  | 413 | 0.013993
|  | 412 | 0.015299
|  | 411 | 0.014542
|  | 410 | 0.015505
|  | 409 | 0.012707
|  | 408 | 0.014552
|  | 407 | 0.017439
|  | 406 | 0.022905
|  | 405 | 0.022928
|  | 404 | 0.018586
|  | 403 | 0.010518
|  | 402 | 0.011188
|  | 401 | 0.012251
|  | 400 | 0.012287
|  | 399 | 0.01112
|  | 398 | 0.010476
|  | 397 | 0.008376
|  | 396 | 0.011526
|  | 395 | 0.013558
|  | 394 | 0.014459
|  | 393 | 0.01776
|  | 392 | 0.042742
|  | 391 | 0.137981
|  | 390 | 0.382891
|  | 389 | 0.837775
|  | 388 | 1.580833
|  | 387 | 2.261351
|  | 386 | 2.029079
|  | 385 | 1.811845
|  | 384 | 1.857809
|  | 383 | 2.214478
|  | 382 | 2.949784
|  | 381 | 4.15249
|  | 380 | 4.748942
|  | 379 | 5.116856
|  | 378 | 5.507219
|  | 377 | 6.276762
|  | 376 | 6.362582
|  | 375 | 6.859664
|  | 374 | 6.26709
|  | 373 | 6.470633
|  | 372 | 6.176956
|  | 371 | 6.251331
|  | 370 | 6.482878
|  | 369 | 6.467634
|  | 368 | 6.167873
|  | 367 | 6.595289
|  | 366 | 6.25139
|  | 365 | 6.234831
|  | 364 | 6.382768
|  | 363 | 6.509996
|  | 362 | 6.320084
|  | 361 | 6.350945
|  | 360 | 6.250218
|  | 359 | 6.275043
|  | 358 | 6.510255
|  | 357 | 6.369196
|  | 356 | 6.291386
|  | 355 | 6.496544
|  | 354 | 6.360925
|  | 353 | 6.310651
|  | 352 | 6.509639
|  | 351 | 6.478845
|  | 350 | 6.126608